## AL and Oil
ALUMINUM TERMAL DATA
Temperature (K) | Temperature (C) | Pressure (Pa) | Thermal Conductivity (W/m-K)
1 | -272 | 101325 | 4110 | Aluminum 2024-T3 | 190.4 | W/m*°C
2 | -271 | 101325 | 8180 | Aluminum 3003 | 233.64 | W/m*°C
3 | -270 | 101325 | 12100 | Aluminum 6061-T6 | 155.8 | W/m*°C
4 | -269 | 101325 | 15700 | Aluminum 7079-T6 | 121.1 | W/m*°C
5 | -268 | 101325 | 18800
6 | -267 | 101325 | 21300 | Dow Corning 200 (350cSt) | 0.159 | W/m*°C
7 | -266 | 101325 | 22900 | Dow Corning 739 | 0.19 | W/m*°C
8 | -265 | 101325 | 23700 | Dow Corning 93-500 | 0.15 | W/m*°C
9 | -264 | 101325 | 23900 | Dow Corning Q3-6605 | 0.84 | W/m*°C
10 | -263 | 101325 | 23500
15 | -258 | 101325 | 17600
20 | -253 | 101325 | 11700 | Dow Corning 200 (350cSt) | 968 | kg/m^3
30 | -243 | 101325 | 4950
40 | -233 | 101325 | 2400
50 | -223 | 101325 | 1350
60 | -213 | 101325 | 850
70 | -203 | 101325 | 585
80 | -193 | 101325 | 432
90 | -183 | 101325 | 342
100 | -173 | 101325 | 302
150 | -123 | 101325 | 248
200 | -73 | 101325 | 237
250 | -23 | 101325 | 235
300 | 27 | 101325 | 237
350 | 77 | 101325 | 240
400 | 127 | 101325 | 240
500 | 227 | 101325 | 236
600 | 327 | 101325 | 231
800 | 527 | 101325 | 218
1atm=101325 Pa (=N/m2)=760mmHg=14.6959psi
C=K-273
mineral oil density is 920 kg/m3

## Insulating Fluids
Manufacturer | Web | Name | Thermal Conductivity (W/mK) | Flash Point min | Fire Point min | Density (kg/m3) @25C
ABB | http://library.abb.com/GLOBAL/SCOT/scot233.nsf/VerityDisplay/931491E8F06697A785256C85006D74DC/$File/1LUS471050-LTE_BIO.PDF | BIOTEMP (Biodegradable Dielectric Insulating Fluid) | 0.17@25C, 0.26@100C, 0.36@200C | 330C | 360C
RADCO Industries | http://www.radcoind.com/Profile.html | The XCELTHERM® Family of Heat Transfer Fluids is composed of synthetic and petroleum-based (hot oil) products | 0.1322@26.7C, 0.1291@76.7C | 165C | 193C | 890

## Thermal Conductivity 1
Material | Thermal Conductivity - k -
(W/mo.C)
| 25oC | 125oC | 225oC
Acetone | 0.16
Acrylic | 0.2
Air | 0.024
Aluminum | 250 | 255 | 250
Ammonia | 0.022
Antimony | 18.5
Argon | 0.016
Asphalt | 1.26
Balsa | 0.048
Bitumen | 0.17
Benzene | 0.16
Beryllium | 218
Brass | 109
Brick dense | 1.6
Brick work | 0.5
Cadmium | 92
Carbon | 1.7
Cement | 1.01
Cobalt | 69
Concrete | 1.05
Constantan | 22
Copper | 401 | 400 | 398
Carbon Steel | 54 | 51 | 47
Cotton Wool insulation | 0.029
Ether | 0.14
Felt insulation | 0.04
Glass | 1.05
Glass Wool insulation | 0.04
Glycerol | 0.28
Gold | 310 | 312 | 310
Helium | 0.142
Hydrogen | 0.168
Ice | 2.18
Iridium | 147
Iron | 80 | 68 | 60
Iron, wrought | 59
Iron, cast | 55
Kapok insulation | 0.034
Kerosene | 0.15
Lead Pb | 35
Limestone | 1.1
Magnesia insulation | 0.07
Magnesium | 156
Mercury | 8
Methane | 0.03
Methanol | 0.21
Mica | 0.75
Molybdenum | 138
Monel | 26
Nickel | 91
Nitrogene | 0.024
Nylon 6 | 0.25
Oil, machine | 0.15
Oxygen | 0.024
Paper | 0.05
Paraffin Wax | 0.25
Platinum | 70 | 71 | 72
Plywood | 0.13
Polyethylene HD | 0.5
Polystyrene expanded | 0.03
Porcelain | 1.05
PTFE | 0.25
PVC | 0.19
Rock Wool insulation | 0.045
Sand | 0.06
Saw Dust | 0.06
Silver | 429
Sodium | 84
Steel | 46
Stainless Steel | 16 | 17 | 19
Straw insulation | 0.09
Tin Sn | 67
Zink Zn | 116
Water | 0.58
Water, vapor (steam) |  | 0.016
Wood | 0.13

## Thermal Conductivity 2
Thermal Conductivity | Acetyl | 0.23 | W/m*°C
Thermal Conductivity | Acrylic | 0.14 | W/m*°C
Thermal Conductivity | Aluminum 2024-T3 | 190.4 | W/m*°C
Thermal Conductivity | Aluminum 3003 | 233.64 | W/m*°C
Thermal Conductivity | Aluminum 6061-T6 | 155.8 | W/m*°C
Thermal Conductivity | Aluminum 7079-T6 | 121.1 | W/m*°C
Thermal Conductivity | Beryllium QMV | 147.1 | W/m*°C
Thermal Conductivity | Borosilicate glass | 1.13 | W/m*°C
Thermal Conductivity | Borosilicate glass (Tempax) | 1.13 | W/m*°C
Thermal Conductivity | Concrete (sand & gravel) | 1.8 | W/m*°C
Thermal Conductivity | Copper - pure | 392.9 | W/m*°C
Thermal Conductivity | Diamond | 550 | W/m*°C
Thermal Conductivity | Douglas fir | 0.11 | W/m*°C
Thermal Conductivity | Dow Corning 200 (350cSt) | 0.159 | W/m*°C
Thermal Conductivity | Dow Corning 739 | 0.19 | W/m*°C
Thermal Conductivity | Dow Corning 93-500 | 0.15 | W/m*°C
Thermal Conductivity | Dow Corning Q3-6605 | 0.84 | W/m*°C
Thermal Conductivity | Epoxy (Epotek 353ND) | 0.049 | W/m*°C
Thermal Conductivity | Epoxy (Masterbond 11A0) | 1.44 | W/m*°C
Thermal Conductivity | Glass wool | 0.04 | W/m*°C
Thermal Conductivity | Gold - pure | 297.7 | W/m*°C
Thermal Conductivity | Helium | 2.77 | W/m*°C
Thermal Conductivity | Ice | 2.2 | W/m*°C
Thermal Conductivity | Iron | 83.5 | W/m*°C
Thermal Conductivity | Lead - pure | 37.04 | W/m*°C
Thermal Conductivity | Limestone | 0.5 | W/m*°C
Thermal Conductivity | Magnesium HK31A-H24 | 114.2 | W/m*°C
Thermal Conductivity | Magnesium AZ31B-H24 | 95.19 | W/m*°C
Thermal Conductivity | Methane | 0.303 | W/m*°C
Thermal Conductivity | Molybdenum - wrought | 143.6 | W/m*°C
Thermal Conductivity | Nickel - pure | 91.73 | W/m*°C
Thermal Conductivity | Nitrogen | 0.146 | W/m*°C
Thermal Conductivity | Nylon | 0.24 | W/m*°C
Thermal Conductivity | Platinum | 69.23 | W/m*°C
Thermal Conductivity | Polycarbonate | 0.2 | W/m*°C
Thermal Conductivity | Polypropylene | 0.4 | W/m*°C
Thermal Conductivity | Polystyrene foam | 0.36 | W/m*°C
Thermal Conductivity | Polyurethane foam | 0.026 | W/m*°C
Thermal Conductivity | PTFE | 0.24 | W/m*°C
Thermal Conductivity | Quartz | 1.32 | W/m*°C
Thermal Conductivity | SiC Alpha | 77.5 | W/m*°C
Thermal Conductivity | SiC sintered KT | 80 | W/m*°C
Thermal Conductivity | Silastic E | 0.18 | W/m*°C
Thermal Conductivity | Silastic L | 0.28 | W/m*°C
Thermal Conductivity | Silicone foam (Poron) | 0.06 | W/m*°C
Thermal Conductivity | Silver - pure | 417.1 | W/m*°C
Thermal Conductivity | Snow (light) | 0.6 | W/m*°C
Thermal Conductivity | Snow (packed) | 2.2 | W/m*°C
Thermal Conductivity | Soil (coarse) | 0.52 | W/m*°C
Thermal Conductivity | Soil (dry w/stones) | 0.52 | W/m*°C
Thermal Conductivity | Soil (dry) | 0.23 | W/m*°C
Thermal Conductivity | Soil (w/42% water) | 1.1 | W/m*°C
Thermal Conductivity | Steel AISI 304 | 16.27 | W/m*°C
Thermal Conductivity | Steel AISI C1020 | 46.73 | W/m*°C
Thermal Conductivity | Tantalum | 53.65 | W/m*°C
Thermal Conductivity | Titanium B 120VCA | 7.442 | W/m*°C
Thermal Conductivity | Tungsten | 164.4 | W/m*°C
Thermal Conductivity | Water | 0.603 | W/m*°C
Thermal Conductivity | White pine | 0.11 | W/m*°C

## Density
Density | Acrylic | 1400 | kg/m^3
Density | Air (2800 m) | 0.98 | kg/m^3
Density | Air (STP) | 1.293 | kg/m^3
Density | Aluminum 2024-T3 | 2770 | kg/m^3
Density | Aluminum 3003 | 2700 | kg/m^3
Density | Aluminum 6061-T6 | 2700 | kg/m^3
Density | Aluminum 7079-T6 | 2740 | kg/m^3
Density | Ammonia - liquid | 682.1 | kg/m^3
Density | Argon - liquid | 1390 | kg/m^3
Density | Beryllium QMV | 1850 | kg/m^3
Density | Borosilicate Ohara E6 | 2180 | kg/m^3
Density | Borosilicate Tempax | 2230 | kg/m^3
Density | Concrete | 2242 | kg/m^3
Density | Copper - pure | 8900 | kg/m^3
Density | Dow Corning 200 (350cSt) | 968 | kg/m^3
Density | Fused silica | 2200 | kg/m^3
Density | Glass wool | 64 | kg/m^3
Density | Gold - pure | 19320 | kg/m^3
Density | Helium - liquid | 125 | kg/m^3
Density | Hydrogen - liquid | 70 | kg/m^3
Density | Iron | 7830 | kg/m^3
Density | Lead - pure | 11340 | kg/m^3
Density | Magnesium AZ31B-H24 | 1770 | kg/m^3
Density | Magnesium HK31A-H24 | 1790 | kg/m^3
Density | Methane - liquid | 424 | kg/m^3
Density | Molybdenum - wrought | 10300 | kg/m^3
Density | Neon - liquid | 1200 | kg/m^3
Density | Nickel - pure | 8900 | kg/m^3
Density | Nitrogen - liquid | 804 | kg/m^3
Density | Nylon | 1700 | kg/m^3
Density | Platinum | 21450 | kg/m^3
Density | Polycarbonate | 1300 | kg/m^3
Density | Polyethylene | 2300 | kg/m^3
Density | PTFE | 1200 | kg/m^3
Density | SiC Alpha | 2975 | kg/m^3
Density | SiC sintered KT | 2975 | kg/m^3
Density | Silver - pure | 10500 | kg/m^3
Density | Steel AISI 304 | 8030 | kg/m^3
Density | Steel AISI C1020 | 7850 | kg/m^3
Density | Tantalum | 16600 | kg/m^3
Density | Titanium B 120VCA | 4850 | kg/m^3
Density | Tungsten | 19300 | kg/m^3
Density | Water (4 C) | 999.97 | kg/m^3
Density | White pine | 513 | kg/m^3

## Resistivity
Electrical resistivity | Aluminum 2017 | 4e-08 | ohm*m
Electrical resistivity | Aluminum 3003 | 4e-08 | ohm*m
Electrical resistivity | Aluminum 99.996% | 2.655e-08 | ohm*m
Electrical resistivity | Copper | 1.673e-08 | ohm*m
Electrical resistivity | Nickel ASTM B160 | 1e-07 | ohm*m
Electrical resistivity | Steel AISI 304 | 7.2e-07 | ohm*m
Electrical resistivity | Steel AISI C1020 | 1e-07 | ohm*m

## Heat Capacity
Heat capacity | Air | 1006 | J/kg*°C
Heat capacity | Aluminum 2024-T3 | 963 | J/kg*°C
Heat capacity | Aluminum 6061-T6 | 963 | J/kg*°C
Heat capacity | Aluminum 7079-T6 | 963 | J/kg*°C
Heat capacity | Beryllium QMV | 1884 | J/kg*°C
Heat capacity | Borosilicate glass | 710 | J/kg*°C
Heat capacity | Concrete | 1000 | J/kg*°C
Heat capacity | Copper - pure | 385 | J/kg*°C
Heat capacity | Dow Corning 200 (350 cST) | 1465 | J/kg*°C
Heat capacity | Ethanol (25°C) | 2453 | J/kg*°C
Heat capacity | Gold - pure | 130 | J/kg*°C
Heat capacity | Ice | 2093 | J/kg*°C
Heat capacity | Iron | 440 | J/kg*°C
Heat capacity | Lead - pure | 130 | J/kg*°C
Heat capacity | Magnesium AZ31B-H24 | 1047 | J/kg*°C
Heat capacity | Magnesium HK31A-H24 | 544 | J/kg*°C
Heat capacity | Methanol (25°C) | 2547 | J/kg*°C
Heat capacity | Molybdenum - wrought | 293 | J/kg*°C
Heat capacity | Nickel - pure | 461 | J/kg*°C
Heat capacity | Platinum | 130 | J/kg*°C
Heat capacity | SiC Alpha | 1300 | J/kg*°C
Heat capacity | SiC sintered KT | 1340 | J/kg*°C
Heat capacity | Silica (0°C) | 937 | J/kg*°C
Heat capacity | Silver - pure | 235 | J/kg*°C
Heat capacity | Steel AISI 304 | 503 | J/kg*°C
Heat capacity | Steel AISI C1020 | 419 | J/kg*°C
Heat capacity | Tantalum | 126 | J/kg*°C
Heat capacity | Titanium B 120VCA | 544 | J/kg*°C
Heat capacity | Tungsten | 138 | J/kg*°C
Heat capacity | Water | 4216 | J/kg*°C

## Viscosity
Viscosity | Air (0°C,101 kPa) | 1.708e-05 | N*s/m^2
Viscosity | Carbon dioxide (0°C,101 kPa) | 1.39e-05 | N*s/m^2
Viscosity | Helium (0°C,101 kPa) | 1.86e-05 | N*s/m^2
Viscosity | Hydrogen (0°C,101 kPa) | 8.345e-06 | N*s/m^2
Viscosity | Methane (0°C,101 kPa) | 1.026e-05 | N*s/m^2
Viscosity | Nitrogen (0°C,101 kPa) | 1.66e-05 | N*s/m^2
Viscosity | Oxygen (0°C,101 kPa) | 1.919e-05 | N*s/m^2
Viscosity | Benzene (0°C) | 0.0009121 | N*s/m^2
Viscosity | Carbon tetrachloride (0°C) | 0.001346 | N*s/m^2
Viscosity | Glycerin (0°C) | 12.07 | N*s/m^2
Viscosity | Kerosene (0°C) | 0.002959 | N*s/m^2
Viscosity | Mercury (0°C) | 0.001685 | N*s/m^2
Viscosity | Oil - light machine (0°C) | 0.3534 | N*s/m^2
Viscosity | Water (0°C) | 0.001753 | N*s/m^2
Kinematic viscosity | Air (101 kPa) | 1.8e-05 | m^2/s
Kinematic viscosity | Dow Corning 200 (350cSt) | 1.121e-07 | m^2/s
Kinematic viscosity | Water (0°C) | 1.753e-06 | m^2/s

## Elastic Modules
Elastic modulus | Aluminum 2024-T3 | 73100000000 | Pa
Elastic modulus | Aluminum 6061-T6 | 73100000000 | Pa
Elastic modulus | Aluminum 7079-T6 | 71720000000 | Pa
Elastic modulus | Beryllium QMV | 289700000000 | Pa
Elastic modulus | Borosilicate Ohara E6 | 57430000000 | Pa
Elastic modulus | Borosilicate Tempax | 62000000000 | Pa
Elastic modulus | Copper - pure | 117200000000 | Pa
Elastic modulus | Gold - pure | 74480000000 | Pa
Elastic modulus | Lead - pure | 13790000000 | Pa
Elastic modulus | Magnesium AZ31B-H24 | 44830000000 | Pa
Elastic modulus | Magnesium HK31A-H24 | 44140000000 | Pa
Elastic modulus | Molybdenum - wrought | 275900000000 | Pa
Elastic modulus | Nickel - pure | 220700000000 | Pa
Elastic modulus | Platinum | 146900000000 | Pa
Elastic modulus | SiC Alpha | 476000000000 | Pa
Elastic modulus | SiC sintered KT | 332000000000 | Pa
Elastic modulus | Silver - pure | 72410000000 | Pa
Elastic modulus | Steel AISI 304 | 193100000000 | Pa
Elastic modulus | Steel AISI C1020 | 203400000000 | Pa
Elastic modulus | Tantalum | 186200000000 | Pa
Elastic modulus | Titanium B 120VCA | 102100000000 | Pa
Elastic modulus | Tungsten | 344800000000 | Pa

## Misc
Heat of combustion | Methane | 55.7 | MJ/kg
Heat of combustion | Octane | 47.7 | MJ/kg
Heat of fusion | Nitrogen | 25.5 | kJ/kg
Heat of fusion | Water | 334 | kJ/kg
Heat of vaporization | Ammonia | 1368 | kJ/kg
Heat of vaporization | Argon | 162.76 | kJ/kg
Heat of vaporization | Helium | 23.93 | kJ/kg
Heat of vaporization | Hydrogen | 451.9 | kJ/kg
Heat of vaporization | Methane | 577.4 | kJ/kg
Heat of vaporization | Neon | 87.03 | kJ/kg
Heat of vaporization | Nitrogen | 199.2 | kJ/kg
Heat of vaporization | Water (100°C) | 2258 | kJ/kg
Heat transfer coef. | Air v = 0 m/s | 5.6 | W/°C*m^2
Heat transfer coef. | Air v = 3.4 m/s | 18.9 | W/°C*m^2
Heat transfer coef. | Air v = 6.7 m/s | 38 | W/°C*m^2

## Poisson's Ratio
Poisson's ratio | Aluminum 2024-T3 | 0.33
Poisson's ratio | Aluminum 6061-T6 | 0.33
Poisson's ratio | Aluminum 7079-&6 | 0.33
Poisson's ratio | Beryllium QMV | 0.03
Poisson's ratio | Borosilicate Ohara E6 | 0.195
Poisson's ratio | Borosilicate Tempax | 0.22
Poisson's ratio | Copper - pure
Poisson's ratio | Gold - pure | 0.42
Poisson's ratio | Lead - pure | 0.42
Poisson's ratio | Magnesium AZ31B-H24 | 0.35
Poisson's ratio | Magnesium HK31A-H24 | 0.35
Poisson's ratio | Molybdenum - wrought | 0.32
Poisson's ratio | Nickel - pure
Poisson's ratio | Platinum | 0.39
Poisson's ratio | Silver - pure | 0.37
Poisson's ratio | Steel AISI 304 | 0.29
Poisson's ratio | Steel AISI C1020 | 0.29
Poisson's ratio | Tantalum | 0.35
Poisson's ratio | Titanium B 120VCA | 0.3
Poisson's ratio | Tungsten | 0.28

## Expansion
Thermal expansion coefficient | Aluminum 2024-T3 | 22.68 | µm/m*°C
Thermal expansion coefficient | Aluminum 6061-T6 | 24.3 | µm/m*°C
Thermal expansion coefficient | Aluminum 7079-T6 | 24.66 | µm/m*°C
Thermal expansion coefficient | Beryllium QMV | 14.94 | µm/m*°C
Thermal expansion coefficient | Borosilicate E6 -30 to +70C | 2.8 | µm/m*°C
Thermal expansion coefficient | Copper - pure | 16.56 | µm/m*°C
Thermal expansion coefficient | Gold - pure | 4.39 | µm/m*°C
Thermal expansion coefficient | Lead - pure | 52.74 | µm/m*°C
Thermal expansion coefficient | Magnesium AZ31V-H24 | 26.1 | µm/m*°C
Thermal expansion coefficient | Magnesium HK31A-H24 | 25.2 | µm/m*°C
Thermal expansion coefficient | Molybvdenum - wrought | 5.4 | µm/m*°C
Thermal expansion coefficient | Nickel - pure | 12.96 | µm/m*°C
Thermal expansion coefficient | Platinum | 9 | µm/m*°C
Thermal expansion coefficient | SiC Alpha | 4 | µm/m*°C
Thermal expansion coefficient | SiC sintered KT | 5 | µm/m*°C
Thermal expansion coefficient | Silver - pure | 19.8 | µm/m*°C
Thermal expansion coefficient | Steel AISI 304 | 17.82 | µm/m*°C
Thermal expansion coefficient | Steel AISI C1020 | 11.34 | µm/m*°C
Thermal expansion coefficient | Tantalum | 6.48 | µm/m*°C
Thermal expansion coefficient | Titanium B 120VCA | 9.36 | µm/m*°C
Thermal expansion coefficient | Tungsten | 4.5 | µm/m*°C